## entrada
[6 empty] | VERIFICADOR DE FORMULACIONES | [12 empty] | ##
[6 empty] | SISTEMA DE GESTION INTEGRAL | [12 empty] | ##
CODIGO:
ELEMENTO |  |  |  |  | C | N | N-NH4 | N-NO3 | N-org | N-ur | P | K | CaO | MgO | S | B | Co | Cu | Fe | Mn | Mo | SiO2 | Zn | Na
GRADO |  |  |  |  | 0% | 0% | 0% | 0% | 0% | 0% | 0% | 0% | 11.87% | 15.94% | 9.32% | 0% | 0% | 0% | 0% | 0% | 0% | 14.78% | 0% | 0%
CANTIDAD Y COMPOSICIÓN MATERIAS PRIMAS
COMPOSICION PORCENTUAL POR ELEMENTO
MATERIA PRIMA | PROVEEDOR | TIPO | kg / Ton | %/100 kg | C | N | N-NH4 | N-NO3 | N-org | N-ur | P | K | CaO | MgO | S | B | Co | Cu | Fe | Mn | Mo | SiO2 | Zn | Na
Sulfato Calcio | Anibal Aranago | Polvo | 440 | 44 | [8 empty] | 26% |  | 13%
Kieserita | Manuchar | Polvo | 180 | 18 | [9 empty] | 25% | 20%
Bentonita Roja | Comercializadora | Polvo | 70 | 7 | [8 empty] | 6.2% | 4% | [7 empty] | 47.3%
Silicato Magnesio | Julian Saldarriaga | Polvo | 310 | 31 | [9 empty] | 36% | [7 empty] | 37%
0
0
0
0
0
0
0
0
0
0
0
SUMA |  |  | 1000 | 100
MATERIA PRIMA | PROVEEDOR | TIPO | kg / Ton | %/100 kg | C | N | N-NH4 | N-NO3 | N-org | N-ur | P | K | CaO | MgO | S | B | Co | Cu | Fe | Mn | Mo | SiO2 | Zn | Na
Sulfato Calcio | Anibal Aranago | Polvo | 440 | 44 | [8 empty] | 11.44% |  | 5.72%
Kieserita | Manuchar | Polvo | 180 | 18 | [9 empty] | 4.5% | 3.6%
Bentonita Roja | Comercializadora | Polvo | 70 | 7 | [8 empty] | 0.434% | 0.28% | [7 empty] | 3.311%
Silicato Magnesio | Julian Saldarriaga | Polvo | 310 | 31 | [9 empty] | 11.16% | [7 empty] | 11.47%
0 | 0 | 0 | 0 | 0
0 | 0 | 0 | 0 | 0
0 | 0 | 0 | 0 | 0
0 | 0 | 0 | 0 | 0
0 | 0 | 0 | 0 | 0
0 | 0 | 0 | 0 | 0
0 | 0 | 0 | 0 | 0
0 | 0 | 0 | 0 | 0
0 | 0 | 0 | 0 | 0
0 | 0 | 0 | 0 | 0
0 | 0 | 0 | 0 | 0
SUMA |  |  | 1000 | 100