## entrada
[6 empty] | VERIFICADOR DE FORMULACIONES | [12 empty] | ##
[6 empty] | SISTEMA DE GESTION INTEGRAL | [12 empty] | ##
CODIGO:
[5 empty] | PRODUCTO | [6 empty] | LOTE
[5 empty] | SULFATO DE CALCIO P | [6 empty] | 141201224
ELEMENTO |  |  |  |  | C | N | N-NH4 | N-NO3 | N-org | N-ur | P | K | CaO | MgO | S | B | Co | Cu | Fe | Mn | Mo | SiO2 | Zn | Na
GRADO |  |  |  |  | 0% | 0% | 0% | 0% | 0% | 0% | 0% | 0% | 27.82% | 1.26% | 12.7% | 0% | 0% | 0% | 0% | 0% | 0% | 2.6% | 0% | 0%
CANTIDAD Y COMPOSICIÓN MATERIAS PRIMAS
COMPOSICION PORCENTUAL POR ELEMENTO
MATERIA PRIMA | PROVEEDOR | TIPO | kg / Ton | %/100 kg | C | N | N-NH4 | N-NO3 | N-org | N-ur | P | K | CaO | MgO | S | B | Co | Cu | Fe | Mn | Mo | SiO2 | Zn | Na
SULFATO DE CALCIO | ANIBAL ARANGO | P | 900 | 90 | [8 empty] | 26% |  | 13%
KIESERITA |  | P | 50 | 5 | [9 empty] | 25% | 20%
CARBONATO DE CALCIO |  | P | 100 | 10 | [8 empty] | 44%
CAOLIN |  | P | 50 | 5 | [8 empty] | 0.5% | 0.2% | [7 empty] | 52%
0
0
0
0
0
0
0
0
SUMA |  |  | 1000 | 100
MATERIA PRIMA | PROVEEDOR | TIPO | kg / Ton | %/100 kg | C | N | N-NH4 | N-NO3 | N-org | N-ur | P | K | CaO | MgO | S | B | Co | Cu | Fe | Mn | Mo | SiO2 | Zn | Na
SULFATO DE CALCIO | ANIBAL ARANGO | P | 900 | 90 | [8 empty] | 23.4% |  | 11.7%
KIESERITA | 0 | P | 50 | 5 | [9 empty] | 1.25% | 1%
CARBONATO DE CALCIO | 0 | P | 100 | 10 | [8 empty] | 4.4%
CAOLIN | 0 | P | 50 | 5 | [8 empty] | 0.025% | 0.01% | [7 empty] | 2.6%
0 | 0 | 0 | 0 | 0
0 | 0 | 0 | 0 | 0
0 | 0 | 0 | 0 | 0
0 | 0 | 0 | 0 | 0
0 | 0 | 0 | 0 | 0
0 | 0 | 0 | 0 | 0
0 | 0 | 0 | 0 | 0
0 | 0 | 0 | 0 | 0
0 | 0 | 0 | 0 | 0
0 | 0 | 0 | 0 | 0
0 | 0 | 0 | 0 | 0
SUMA |  |  | 1000 | 100