## entrada
[6 empty] | VERIFICADOR DE FORMULACIONES | [12 empty] | ##
[6 empty] | SISTEMA DE GESTION INTEGRAL | [12 empty] | ##
CODIGO:
[5 empty] | PRODUCTO | [6 empty] | LOTE
[5 empty] | FERTICORRECTIVO | [6 empty] | 311-260724
ELEMENTO |  |  |  |  | C | N | N-NH4 | N-NO3 | N-org | N-ur | P | K | CaO | MgO | S | B | Co | Cu | Fe | Mn | Mo | SiO2 | Zn | Na
GRADO |  |  |  |  | 0% | 0% | 0% | 0% | 0% | 0% | 0% | 0% | 0% | 0% | 0% | 0% | 0% | 0% | 0% | 0% | 0% | 0% | 0% | 0%
CANTIDAD Y COMPOSICIÓN MATERIAS PRIMAS
COMPOSICION PORCENTUAL POR ELEMENTO
MATERIA PRIMA | PROVEEDOR | TIPO | kg / Ton | %/100 kg | C | N | N-NH4 | N-NO3 | N-org | N-ur | P | K | CaO | MgO | S | B | Co | Cu | Fe | Mn | Mo | SiO2 | Zn | Na
SULFATO DE CALCIO | ANIBAL ARANGO |  | 200 | 20
CARBONATO DE CALCIO | AGROCALES | P | 100 | 10
CAOLIN GRIS/BENTONITA | HENRY CORONADO | G | 100 | 10
CAL DOLOMITA | BM | G | 100 | 10
SILICATO DE MAGNESIO | JULIAN SALDARRIAGA |  | 350 | 35
ROCA FOSFORICA | FOSFATOS HUILA |  | 150 | 15
0
0
0
0
0
0
0
0
SUMA |  |  | 1000 | 100
MATERIA PRIMA | PROVEEDOR | TIPO | kg / Ton | %/100 kg | C | N | N-NH4 | N-NO3 | N-org | N-ur | P | K | CaO | MgO | S | B | Co | Cu | Fe | Mn | Mo | SiO2 | Zn | Na
SULFATO DE CALCIO | ANIBAL ARANGO | 0 | 200 | 20
CARBONATO DE CALCIO | AGROCALES | P | 100 | 10
CAOLIN GRIS/BENTONITA | HENRY CORONADO | G | 100 | 10
CAL DOLOMITA | BM | G | 100 | 10
SILICATO DE MAGNESIO | JULIAN SALDARRIAGA | 0 | 350 | 35
ROCA FOSFORICA | FOSFATOS HUILA | 0 | 150 | 15
0 | 0 | 0 | 0 | 0
0 | 0 | 0 | 0 | 0
0 | 0 | 0 | 0 | 0
0 | 0 | 0 | 0 | 0
0 | 0 | 0 | 0 | 0
0 | 0 | 0 | 0 | 0
0 | 0 | 0 | 0 | 0
0 | 0 | 0 | 0 | 0
0 | 0 | 0 | 0 | 0
SUMA |  |  | 1000 | 100